## Sheet1
file name | fiber type | df | fu | Le | fc | theta
Jamee_2022_M1_1.csv | 1 | 1 | 800 | 25 | 36.4 | 0
Jamee_2022_M1_2.csv | 1 | 1 | 800 | 25 | 36.4 | 0
Jamee_2022_M1_3.csv | 1 | 1 | 800 | 25 | 36.4 | 0
Jamee_2022_M2_1.csv | 1 | 1 | 800 | 25 | 38.5 | 0
Jamee_2022_M2_2.csv | 1 | 1 | 800 | 25 | 38.5 | 0
Jamee_2022_M2_3.csv | 1 | 1 | 800 | 25 | 38.5 | 0
Jamee_2022_M3_1.csv | 1 | 1 | 800 | 25 | 40.7 | 0
Jamee_2022_M3_2.csv | 1 | 1 | 800 | 25 | 40.7 | 0
Jamee_2022_M3_3.csv | 1 | 1 | 800 | 25 | 40.7 | 0
Jamee_2022_M4_1.csv | 1 | 1 | 800 | 25 | 43.4 | 0
Jamee_2022_M4_2.csv | 1 | 1 | 800 | 25 | 43.4 | 0
Jamee_2022_M4_3.csv | 1 | 1 | 800 | 25 | 43.4 | 0
Jamee_2022_M5_1.csv | 1 | 1 | 800 | 25 | 51.7 | 0
Jamee_2022_M5_2.csv | 1 | 1 | 800 | 25 | 51.7 | 0
Jamee_2022_M5_3.csv | 1 | 1 | 800 | 25 | 51.7 | 0
Jamee_2022_M6_1.csv | 1 | 1 | 800 | 25 | 68.5 | 0
Jamee_2022_M6_2.csv | 1 | 1 | 800 | 25 | 68.5 | 0
Jamee_2022_M6_3.csv | 1 | 1 | 800 | 25 | 68.5 | 0
zhan2014_1.csv | 1 | 0.75 | 1100 | 20 | 44 | 0
zhan2014_2.csv | 1 | 0.75 | 1100 | 20 | 84 | 30
zhan2014_3.csv | 1 | 0.75 | 1100 | 20 | 84 | 60
yoo2017_S13_A.csv | 0 | 0.2 | 2788 | 6.5 | 112.2 | 0
yoo2017_S13_B.csv | 0 | 0.2 | 2788 | 6.5 | 152.5 | 0
yoo2017_S13_C.csv | 0 | 0.2 | 2788 | 6.5 | 190.2 | 0
yoo2017_S19.5_A.csv | 0 | 0.2 | 2500 | 9.75 | 112.2 | 0
yoo2017_S19.5_B.csv | 0 | 0.2 | 2500 | 9.75 | 152.5 | 0
yoo2017_S19.5_C.csv | 0 | 0.2 | 2500 | 9.75 | 190.2 | 0
yoo2017_S30_A.csv | 0 | 0.3 | 2580 | 15 | 112.2 | 0
yoo2017_S30_B.csv | 0 | 0.3 | 2580 | 15 | 152.5 | 0
yoo2017_S30_C.csv | 0 | 0.3 | 2580 | 15 | 190.2 | 0
yoo2017_H30_A.csv | 1 | 0.375 | 2630 | 15 | 112.2 | 0
yoo2017_H30_B.csv | 1 | 0.375 | 2630 | 15 | 152.5 | 0
yoo2017_H30_C.csv | 1 | 0.375 | 2630 | 15 | 190.2 | 0
yoo2017_A_S13.csv | 0 | 0.2 | 2788 | 6.5 | 112.2 | 0
yoo2017_A_S19.5.csv | 0 | 0.2 | 2500 | 9.75 | 112.2 | 0
yoo2017_A_S30.csv | 0 | 0.3 | 2580 | 15 | 112.2 | 0
yoo2017_A_H30.csv | 1 | 0.375 | 2630 | 15 | 112.2 | 0
yoo2017_B_S13.csv | 0 | 0.2 | 2788 | 6.5 | 152.5 | 0
yoo2017_B_S19.5.csv | 0 | 0.2 | 2500 | 9.75 | 152.5 | 0
yoo2017_B_S30.csv | 0 | 0.3 | 2580 | 15 | 152.5 | 0
yoo2017_B_H30.csv | 1 | 0.375 | 2630 | 15 | 152.5 | 0
yoo2017_C_S13.csv | 0 | 0.2 | 2788 | 6.5 | 190.2 | 0
yoo2017_C_S19.5.csv | 0 | 0.2 | 2500 | 9.75 | 190.2 | 0
yoo2017_C_S30.csv | 0 | 0.3 | 2580 | 15 | 190.2 | 0
yoo2017_C_H30.csv | 1 | 0.375 | 2630 | 15 | 190.2 | 0
yoo2017_A_S13(2).csv | 0 | 0.2 | 2788 | 6.5 | 112.2 | 0
yoo2017_A_S19.5(2).csv | 0 | 0.2 | 2500 | 9.75 | 112.2 | 0
yoo2017_A_S30(2).csv | 0 | 0.3 | 2580 | 15 | 112.2 | 0
yoo2017_A_H30(2).csv | 1 | 0.375 | 2630 | 15 | 112.2 | 0
yoo2017_B_S13(2).csv | 0 | 0.2 | 2788 | 6.5 | 152.5 | 0
yoo2017_B_S19.5(2).csv | 0 | 0.2 | 2500 | 9.75 | 152.5 | 0
yoo2017_B_S30(2).csv | 0 | 0.3 | 2580 | 15 | 152.5 | 0
yoo2017_B_H30(2).csv | 1 | 0.375 | 2630 | 15 | 152.5 | 0
yoo2017_C_S13(2).csv | 0 | 0.2 | 2788 | 6.5 | 190.2 | 0
yoo2017_C_S19.5(2).csv | 0 | 0.2 | 2500 | 9.75 | 190.2 | 0
yoo2017_C_S30(2).csv | 0 | 0.3 | 2580 | 15 | 190.2 | 0
yoo2017_C_H30(2).csv | 1 | 0.375 | 2630 | 15 | 190.2 | 0
wille2012_A_H1.csv | 1 | 0.38 | 2900 | 6.5 | 194 | 0
wille2012_A_S.csv | 0 | 0.2 | 2600 | 6.5 | 194 | 0
wille2012_S_A.csv | 0 | 0.2 | 2600 | 6.5 | 194 | 0
wille2012_S_B.csv | 0 | 0.2 | 2600 | 6.5 | 197 | 0
wille2012_S_C.csv | 0 | 0.2 | 2600 | 6.5 | 240 | 0